## Sheet1
Well | Top | Bot | Точка отсчета | Место | Глуб. отбора | Depth, m | Porosity |  | Density, g/cc |  | Permeabilty, mkm2 | So | Sw | FF, Ohmm | RI, Ohmm | dT, km/s
59 | 2878.4 | 2883.4 | 2878.4 | 0.15 | 2878.55 | 2878.55 | 5.2 | 2.52 | 2.39 | 2.44 |  |  | 0.024896 |  |  | 3.81
59 |  |  | 2878.4 | 1 | 2879.4 | 2879.4 | 7.6 | 2.79 | 2.58 | 2.66 | 0 |  | 0.048848 | 29.2 |  | 3.81
59 |  |  | 2878.4 | 1.45 | 2879.85 | 2879.85 | 1.8 | 2.76 | 2.72 | 2.73 | 0 |  | -0.009036 | 511.5 |  | 5.65
59 |  |  | 2878.4 | 1.7 | 2880.1 | 2880.1 | 11.9 | 2.68 | 2.36 | 2.48 | 4.4 |  | 0.091762 | 34.4 |  | 3.28
59 |  |  | 2878.4 | 2.2 | 2880.6 | 2880.6 | 13.8 | 2.65 | 2.29 | 2.43 | 7.2 |  | 0.110724 | 25.1 |  | 2.66
59 |  |  | 2878.4 | 2.35 | 2880.75 | 2880.75 | 15.6 | 2.65 | 2.24 | 2.4 |  |  | 0.128688 |  |  | 2.43
59 |  |  | 2878.4 | 2.42 | 2880.82 | 2880.82 | 16 | 2.64 | 2.22 | 2.38 | 14.7 |  | 0.13268 | 19.5 |  | 2.46
59 |  |  | 2878.4 | 2.6 | 2881 | 2881 | 16.5 | 2.65 | 2.21 | 2.38 | 23.8 |  | 0.13767 | 19.3 |  | 2.37
59 |  |  | 2878.4 | 2.8 | 2881.2 | 2881.2 | 13.8 | 2.65 | 2.28 | 2.43 | 3.9 |  | 0.110724 | 22.5 |  | 3.05
59 |  |  | 2878.4 | 3.1 | 2881.5 | 2881.5 | 15.9 | 2.65 | 2.23 | 2.39 | 7 |  | 0.131682 | 19.8 |  | 2.61
59 |  |  | 2878.4 | 3.35 | 2881.75 | 2881.75 | 13.3 | 2.65 | 2.3 | 2.43 | 2.1 |  | 0.105734 | 24.8 |  | 3.07
59 |  |  | 2878.4 | 3.7 | 2882.1 | 2882.1 | 15.9 | 2.65 | 2.23 | 2.39 | 7.1 |  | 0.131682 | 20.2 |  | 2.48
59 |  |  | 2878.4 | 4.1 | 2882.5 | 2882.5 | 14.7 | 2.65 | 2.26 | 2.41 | 3.7 |  | 0.119706 | 21.2 |  | 2.79
59 |  |  | 2878.4 | 4.4 | 2882.8 | 2882.8 | 14.6 | 2.66 | 2.27 | 2.42 | 5.1 |  | 0.118708 | 22.1 |  | 2.89
59 |  |  | 2878.4 | 4.9 | 2883.3 | 2883.3 | 8.4 | 2.67 | 2.44 | 2.53 | 0.22 |  | 0.056832 | 46.3 |  | 3.83
59 | 2883.4-2890.4 |  | 2883.4 | 0 | 2883.4 | 2883.4 | 9.7 | 2.65 | 2.39 | 2.49 | 0.54 |  | 0.069806 | 42.5 |  | 3.65
59 |  |  | 2883.4 | 0.35 | 2883.75 | 2883.75 | 12.5 | 2.64 | 2.31 | 2.44 | 1.5 |  | 0.09775 | 29 |  | 3.25
59 |  |  | 2883.4 | 0.9 | 2884.3 | 2884.3 | 13.5 | 2.66 | 2.31 | 2.44 | 1.4 |  | 0.10773 | 25.9 |  | 3.12
59 |  |  | 2883.4 | 1.3 | 2884.7 | 2884.7 | 3.8 | 2.79 | 2.35 | 2.5 | 0 |  | 0.010924 | 153.2 |  | 4.02
59 |  |  | 2883.4 | 2.6 | 2886 | 2886 | [6 empty] | -0.027
59 |  |  | 2883.4 | 4.05 | 2887.45 | 2887.45 | 4.9 | 2.62 | 2.49 | 2.54 | 0 |  | 0.021902 | 92.9 |  | 4.13
59 |  |  | 2883.4 | 5.9 | 2889.3 | 2889.3 | 10.9 | 2.69 | 2.4 | 2.51 | 0.52 |  | 0.081782 | 32.6 |  | 3.7
59 |  |  | 2883.4 | 6.2 | 2889.6 | 2889.6 | 11.6 | 2.69 | 2.38 | 2.5 | 0.68 |  | 0.088768 | 29.8 |  | 3.56
59 |  |  | 2883.4 | 6.4 | 2889.8 | 2889.8 | 12.4 | 2.68 | 2.35 | 2.48 | 0.79 |  | 0.096752 | 26.6 |  | 3.32
59 | 2890.4-2897.4 |  | 2890.4 | 0 | 2890.4 | 2890.4 | 5.9 | 2.65 | 2.49 | 2.55 | 0 |  | 0.031882 | 71.9 |  | 4.29
59 |  |  | 2890.4 | 1.2 | 2891.6 | 2891.6 | 5.3 | 2.51 | 2.37 | 2.43 | 0 |  | 0.025894 |  |  | 4.25
59 |  |  | 2890.4 | 1.85 | 2892.25 | 2892.25 | 12.9 | 2.61 | 2.27 | 2.41 |  |  | 0.101742
59 | 2897.4-2904.4 |  | 2897.4 | 0 | 2897.4 | 2897.4 | 18.7 | 2.64 | 2.14 | 2.33 | 100.7 |  | 0.159626 | 19.5 |  | 2.54
59 |  |  | 2897.4 | 0.25 | 2897.65 | 2897.65 | 10.8 | 2.65 | 2.37 | 2.48 | 1.5 |  | 0.080784 | 33.6 |  | 3.46
59 |  |  | 2897.4 | 0.45 | 2897.85 | 2897.85 | 16.8 | 2.65 | 2.2 | 2.37 | 21.5 |  | 0.140664 | 20.4 |  | 2.51
59 |  |  | 2897.4 | 0.6 | 2898 | 2898 | 18.4 | 2.64 | 2.16 | 2.34 | 94.6 |  | 0.156632 | 18.6 |  | 2.49
59 |  |  | 2897.4 | 0.9 | 2898.3 | 2898.3 | 9.6 | 2.66 | 2.41 | 2.51 | 0.84 |  | 0.068808 | 39 |  | 3.57
59 |  |  | 2897.4 | 1.2 | 2898.6 | 2898.6 | 17.8 | 2.64 | 2.17 | 2.35 | 58.6 |  | 0.150644 | 22 |  | 2.58
59 |  |  | 2897.4 | 1.3 | 2898.7 | 2898.7 | 16.7 | 2.59 | 2.16 | 2.33 |  |  | 0.139666
59 |  |  | 2897.4 | 1.5 | 2898.9 | 2898.9 | 19.1 | 2.64 | 2.14 | 2.33 | 78 |  | 0.163618 | 20.1 |  | 2.54
59 |  |  | 2897.4 | 1.8 | 2899.2 | 2899.2 | 14.3 | 2.65 | 2.27 | 2.42 | 3.7 |  | 0.115714 | 27 |  | 2.9
59 |  |  | 2897.4 | 2 | 2899.4 | 2899.4 | 16.4 | 2.65 | 2.22 | 2.39 | 14 |  | 0.136672 | 21.2 |  | 2.74
59 |  |  | 2897.4 | 2.3 | 2899.7 | 2899.7 | 10.6 | 2.62 | 2.34 | 2.45 | 1.8 |  | 0.078788 | 33.7 |  | 3.54
59 |  |  | 2897.4 | 2.6 | 2900 | 2900 | 9.4 | 2.66 | 2.41 | 2.51 | 0.37 |  | 0.066812 | 42 |  | 3.61
59 |  |  | 2897.4 | 2.9 | 2900.3 | 2900.3 | 13.7 | 2.66 | 2.29 | 2.44 | 2.6 |  | 0.109726 | 24.4 |  | 3.08
59 |  |  | 2897.4 | 3.25 | 2900.65 | 2900.65 | 8.4 | 2.67 | 2.44 | 2.53 | 0.28 |  | 0.056832 | 50.7 |  | 3.78
59 |  |  | 2897.4 | 3.55 | 2900.95 | 2900.95 | 7.6 | 2.67 | 2.47 | 2.54 | 6.5 |  | 0.048848 | 51.4 |  | 3.85
59 | 2904.4-2909.6 |  | 2904.4 | 0.3 | 2904.7 | 2904.7 | 9.9 | 2.68 | 2.42 | 2.52 | 0.31 |  | 0.071802 | 38.4 |  | 3.64
59 |  |  | 2904.4 | 1.9 | 2906.3 | 2906.3 | 16.8 | 2.66 | 2.22 | 2.39 | 3.6 |  | 0.140664 | 20.8 |  | 3.01
59 |  |  | 2904.4 | 2.7 | 2907.1 | 2907.1 | 10.7 | 2.67 | 2.39 | 2.5 | 0.52 |  | 0.079786 | 34.9 |  | 3.52
59 |  |  | 2904.4 | 3.9 | 2908.3 | 2908.3 | 12 | 2.69 | 2.36 | 2.49 | 0.47 |  | 0.09276 | 30.6 |  | 3.41